## model excel file
Date | ID | Pmax | Isc | Voc | Ipm | Vpm | FF | Rs | Rs_M | Rsh | Eff | T_Object | T_Target | Irr_Target | Jsc | Class | Sweep_Time | Sweep_Direction | Sweep_Mode | Irr_Flag | LTI | Irr_MonCell | Isc_MonCell | T_MonCell | T_Ambient | Module_Type | Area_Module | Manufacturer | Reference_Module | LoopPlus | Pvld | Vld | JigID | TMod_1 | TMod_2 | TMod_3 | TMod_4 | KD_1 | KD_2 | KD_3 | KD_4 | I_R | JigName | JigCurXL | JigResetXL | B_date | B_time | B_eff | B_alarm | B_NG | B_uuid | eqpId | facilityId | lineld | dev_ID | product_in | product_out | product_process_start | product_process_end | mes_offline | is_calibration | is_check | calibration_take_time | lampcount | Zi1 | Zi2 | Zi3 | Zu1 | Zu2 | Zu3 | LineRes | Template_ID | dcIsc | dcVoc | dcPmax | doubleCoe | producer | celltype | moduletype
2025-08-27 | SW12925C86060 | 588.503341 | 13.942553 | 52.963646 | 13.290111 | 44.281296 | 79.694572 | 0.441349 | 0 | 776.855964 | 22.781492 | 24.8 | 25 | 1000 | 0 |  | 30 | Isc-Voc | Dynamic IV | yes | 0.001402 | 1000.688809 | 0.1540618 | 23.40246 | 22.6875 | Bifacial | 25832.52 | Swelects |  | 6 | 0 | 0 |  | 24.8 | 0 | 0 | 0 | 0 | 0 | 0 | 0 | 0 |  | 0 | 0 | 2025-07-22 | 0:00 | 0.227815 | No |  | {34ae0d5a-813b-4d40-a284-7fb98966a01e} |  |  |  |  | 1:00 | 1:00 | 0:00 | 0:00 | Yes | Yes | No |  | 72235 | 0 | 0 | 0 | 0 | 0 | 0 | 0 | DEFAULT | 0 | 0 | 0 | 0 | Swelects | Bifacial | Bifacial
2025-08-28 | SW12925C85713 | 588.486362 | 13.872757 | 52.958747 | 13.186318 | 44.628558 | 80.100632 | 0.435344 | 0 | 498.543041 | 22.780834 | 24.88 | 25 | 1000 | 0 |  | 30 | Isc-Voc | Dynamic IV | yes | 0.001723 | 1000.573921 | 0.1540442 | 23.40246 | 22.6875 | Bifacial | 25832.52 | Swelects |  | 6 | 0 | 0 |  | 24.885 | 0 | 0 | 0 | 0 | 0 | 0 | 0 | 0 |  | 0 | 0 | 2025-07-22 | 0:00 | 0.227808 | No |  | {01b4ae66-1f29-4cdd-97a4-eca34458e176} |  |  |  |  | 0:00 | 0:00 | 0:00 | 0:00 | Yes | Yes | No |  | 72236 | 0 | 0 | 0 | 0 | 0 | 0 | 0 | DEFAULT | 0 | 0 | 0 | 0 | Swelects | Bifacial | Bifacial
2025-08-29 | SW12925C86078 | 590.283015 | 13.959041 | 52.963621 | 13.222889 | 44.641001 | 79.841195 | 0.435662 | 0 | 462.387539 | 22.850385 | 24.9 | 25 | 1000 | 0 |  | 30 | Isc-Voc | Dynamic IV | yes | 0.001261 | 1000.630029 | 0.1540528 | 23.40246 | 22.6875 | Bifacial | 25832.52 | Swelects |  | 4 | 0 | 0 |  | 24.9 | 0 | 0 | 0 | 0 | 0 | 0 | 0 | 0 |  | 0 | 0 | 2025-07-22 | 0:01 | 0.228504 | No |  | {b2fc4cac-4dd8-4100-8d99-133a5f79bcdb} |  |  |  |  | 0:01 | 0:00 | 0:01 | 0:01 | Yes | Yes | No |  | 72237 | 0 | 0 | 0 | 0 | 0 | 0 | 0 | DEFAULT | 0 | 0 | 0 | 0 | Swelects | Bifacial | Bifacial